## Sheet1
Oak Lot # | Day | Sample # | L* | C* | H
a6 | D1 | 1 | 57.77 | 38.2 | 45.92
a6 | D1 | 1 | 52.3 | 38.21 | 50.39
a6 | D1 | 1 | 57.47 | 36.68 | 44.22
a6 | D1 | 2 | 56.71 | 31.58 | 55.73
a6 | D1 | 2 | 56.14 | 38.12 | 49.92
a6 | D1 | 2 | 57.1 | 35.23 | 44.73
a6 | D1 | 3 | 52.33 | 40.13 | 50.44
a6 | D1 | 3 | 55.02 | 32.92 | 54.23
a6 | D1 | 3 | 59.21 | 38.58 | 43.64
a6 | D2 | 1 | 53.35 | 35.81 | 49.57
a6 | D2 | 1 | 58.34 | 34.01 | 47.73
a6 | D2 | 1 | 53.18 | 35.16 | 43.25
a6 | D2 | 2 | 56.16 | 34.41 | 49.65
a6 | D2 | 2 | 60.81 | 30.15 | 51.05
a6 | D2 | 2 | 58.91 | 32.31 | 47.59
a6 | D2 | 3 | 55.52 | 32.09 | 53.1
a6 | D2 | 3 | 61.19 | 34.33 | 49.98
a6 | D2 | 3 | 55.94 | 32.79 | 45.76
a6 | D3 | 1 | 60.02 | 35.49 | 50.16
a6 | D3 | 1 | 54.74 | 36.33 | 48.8
a6 | D3 | 1 | 60.35 | 33.09 | 52.57
a6 | D3 | 2 | 57.15 | 34.34 | 47.41
a6 | D3 | 2 | 63 | 38.63 | 55.05
a6 | D3 | 2 | 51.77 | 31.56 | 51.97
a6 | D3 | 3 | 57.44 | 29.22 | 55.95
a6 | D3 | 3 | 57.16 | 35.61 | 51.8
a6 | D3 | 3 | 57.73 | 31.72 | 49.17
a7 | D1 | 1 | 60.32 | 33.42 | 53.26
a7 | D1 | 1 | 54.8 | 40.18 | 51.47
a7 | D1 | 1 | 55.26 | 39.08 | 49.45
a7 | D1 | 2 | 57.62 | 32.79 | 45.71
a7 | D1 | 2 | 58.99 | 29.98 | 52.09
a7 | D1 | 2 | 56.06 | 37.47 | 48.09
a7 | D1 | 3 | 58.75 | 33.04 | 47.68
a7 | D1 | 3 | 56.74 | 39.93 | 54.76
a7 | D1 | 3 | 53.17 | 36.69 | 41.89
a7 | D2 | 1 | 54.91 | 31.38 | 51.78
a7 | D2 | 1 | 61.7 | 32.51 | 48.89
a7 | D2 | 1 | 53.71 | 36.32 | 47.56
a7 | D2 | 2 | 60.22 | 31.49 | 44.29
a7 | D2 | 2 | 61.87 | 37.32 | 46.68
a7 | D2 | 2 | 55.84 | 39.75 | 46.6
a7 | D2 | 3 | 60.72 | 39.12 | 48.04
a7 | D2 | 3 | 57.36 | 37.73 | 55.9
a7 | D2 | 3 | 51.93 | 30.73 | 48.07
a7 | D3 | 1 | 54.78 | 32.86 | 48.49
a7 | D3 | 1 | 54.9 | 33 | 47.83
a7 | D3 | 1 | 53.17 | 40.03 | 47.11
a7 | D3 | 2 | 61.97 | 35.87 | 48.99
a7 | D3 | 2 | 60.34 | 39.2 | 49.36
a7 | D3 | 2 | 54.89 | 40.08 | 47.35
a7 | D3 | 3 | 53.76 | 39.31 | 46.03
a7 | D3 | 3 | 57.94 | 31.39 | 45.81
a7 | D3 | 3 | 50.69 | 32.3 | 49.36
a8 | D1 | 1 | 57.9 | 37.27 | 54.19
a8 | D1 | 1 | 54.37 | 39.13 | 47.14
a8 | D1 | 1 | 55.54 | 37.09 | 46.21
a8 | D1 | 2 | 51.95 | 32.6 | 44.97
a8 | D1 | 2 | 58.41 | 35.15 | 52.93
a8 | D1 | 2 | 61.04 | 36.42 | 44.79
a8 | D1 | 3 | 59.31 | 35.69 | 44.22
a8 | D1 | 3 | 56.57 | 34.33 | 52.27
a8 | D1 | 3 | 52.56 | 33.17 | 44.36
a8 | D2 | 1 | 58.31 | 31.12 | 44.3
a8 | D2 | 1 | 56.02 | 32 | 51.03
a8 | D2 | 1 | 58.43 | 30.67 | 50.22
a8 | D2 | 2 | 61.03 | 37.75 | 51.16
a8 | D2 | 2 | 52.05 | 33.03 | 49
a8 | D2 | 2 | 59.1 | 32.22 | 49.44
a8 | D2 | 3 | 60.29 | 38.6 | 48.68
a8 | D2 | 3 | 58.26 | 39.97 | 46.78
a8 | D2 | 3 | 61.45 | 30.75 | 47.73
a8 | D3 | 1 | 56.22 | 39.97 | 55.83
a8 | D3 | 1 | 54.76 | 38.72 | 49.38
a8 | D3 | 1 | 54.3 | 33.61 | 51.96
a8 | D3 | 2 | 54.29 | 34.87 | 53.69
a8 | D3 | 2 | 55.68 | 30.73 | 53.23
a8 | D3 | 2 | 57.18 | 30.3 | 51.16
a8 | D3 | 3 | 60.9 | 36.85 | 53.91
a8 | D3 | 3 | 62.33 | 33.24 | 52.03
a8 | D3 | 3 | 59.59 | 31.99 | 48.13